## Papers_Master
Paper_ID | Short_Name | Full_Title | Paper_Type | Primary_Material | Substrate | Voc_V | Isc_uA | Power_uW_cm2 | Paper_Based | Stability_Hours | Key_Contribution | Page_Reference
P01 | Du 2025 | Water Evaporation-Induced Electricity Generation (Review) | Review | Various | Various | 100 | 172 | 124.5 | Discusses |  | Comprehensive review of WEG mechanisms | P.5-14
P02 | WEG Review | WEG Review Paper - Mechanisms and Materials | Review | CB/CNT/GO | Various | 145 | 480 | 292900 | Discusses |  | Materials survey and optimization strategies | P.2-11
P03 | Xixi Piao 2024 | WEG Inspired by Tree Transpiration | Research | PPy/Wood | Balsa wood | 0.876 | 121.67 |  | YES | 72 | Natural wood capillary channels | P.2-7
P04 | Hu 2022 | Geobacter sulfurreducens Biofilm WEG | Research | Biofilm | Glass/PTFE | 0.53 | 2.28 | 685 | No | 6 | Highest power density (685 µW/cm²) | P.1-8
P05 | Xue 2017 | Nanostructured Carbon Materials WEG | Research | Carbon Black | Quartz | 1 | 0.15 | 0.053 | No | 24 | First CB sheet WEG demonstration | P.1-6
P06 | Li 2023 | Green Woody Biochar WEG | Research | Woody Biochar | Lignocellulose | 0.42 | 0.528 | 0.0181 | YES | 24 | No treatment needed - lignin advantage | P.2-8
P07 | GO Sponges | Porous GO Sponges WEG | Research | rGO | 3D sponge | 0.63 |  | 1740 | No | 24 | 3D porous structure UV enhancement | P.2-7
P08 | Liu 2023 | Surface Functional Modification Hydrovoltaic | Research | CNT/CB/PVDF | CC + filter paper | 0.71 | 700 | 124.5 | Partial | 24 | Highest current (700 µA/cm²) | P.1-10
P09 | CB Cotton | Carbon Black on Cotton Cloth WEG | Research | Ketjen Black | Cotton cloth | 0.4 | 23.6 | 14.8 | YES | 24 | Multifunctional: power + desalination | P.1-8
P10 | s41467 | Self-Sustained Generator (Nature Comms) | Research | LiCl/CB | Cellulon paper | 0.78 | 7.5 | 0.7 | YES | 240 | Longest stability (10+ days) | P.1-7
P11 | CuO/ZnO | CuO/ZnO S-Scheme Photocatalyst | Research | CuO/ZnO | Ti foil |  | 506 |  | No |  | S-scheme photocatalysis mechanism | P.2-7
P12 | ZnO/NiO | Enhanced Charge Separation ZnO/NiO | Research | ZnO/NiO | Carbon felt |  | 9690 |  | No |  | p-n junction charge separation | P.2-8
P13 | Shao 2023 | Electricity from Phase Transitions (Review) | Review | Various | Various | 5 | 27700 | 170000 | Discusses | 1000 | Phase transition mechanisms review | P.9-27

## Materials_Catalog
Material_ID | Category | Material_Name | Typical_Voc_V | Key_Properties | Surface_Area_m2_g | Contact_Angle_deg | Papers_Using | Page_Reference
M01 | Carbon | Carbon Black (CB) | 0.4-1.5 | Low cost, easy synthesis, photothermal |  | 143 (raw) | Xue, CB Cotton, Liu | Xue P.1
M02 | Carbon | Graphene Oxide (GO) | 0.2-1.5 | High surface area, tunable functional groups | 250+ | <30 | GO Sponges, WEG Review | GO P.2
M03 | Carbon | Reduced GO (rGO) | 0.44-0.63 | Better conductivity than GO | 200+ | <30 | GO Sponges | GO P.5
M04 | Carbon | Carbon Nanotubes (CNTs) | 0.1-0.71 | High conductivity, flexibility | 300+ | <30 | Liu 2023, WEG Review | Liu P.2
M05 | Cellulose | Natural Wood | 0.3-0.9 | Hierarchical channels, hydroxyl groups | 1-10 | 25 | Xixi Piao | Xixi P.2-3
M06 | Cellulose | Cellulose Paper | 0.78 | Porous, hydrophilic, cheap | 10-50 | <30 | s41467, Liu 2023 | s41467 P.2
M07 | Cellulose | Cotton Cloth | 0.4 | Capillary action, flexibility | 1-10 | <30 | CB Cotton | CB Cotton P.2
M08 | Cellulose | Woody Biochar | 0.42 | No treatment needed, sustainable | 107-250 | 0 | Li 2023 | Li P.5-6
M09 | Metal Oxide | CuO | varies | Photothermal, photocatalytic | 30-80 |  | CuO/ZnO, ChemPlusChem | CuO/ZnO P.2
M10 | Metal Oxide | ZnO | varies | Wide bandgap, charge transport | 50-100 |  | CuO/ZnO, ZnO/NiO | CuO/ZnO P.2
M11 | Metal Oxide | TiO2 | 0.5 | Photocatalytic, UV response | 100-300 |  | WEG Review, Shao | WEG P.8
M12 | Metal Oxide | NiO | varies | p-type semiconductor | 50-100 |  | ZnO/NiO | ZnO/NiO P.3
M13 | Polymer | Polypyrrole (PPy) | 0.8-0.9 | Conductive, photothermal |  | <30 | Xixi Piao | Xixi P.3
M14 | Polymer | PSSA | 0.8-0.92 | Proton conducting |  | <30 | Shao 2023 | Shao P.15
M15 | Polymer | PEDOT:PSS | 2.13 | High conductivity |  | <30 | Shao 2023 | Shao P.15
M16 | Biofilm | G. sulfurreducens | 0.53 | Highest power density achieved |  |  | Hu 2022 | Hu P.3

## Performance_Metrics
Paper_ID | Paper_Name | Voc_mV | Isc_uA | Isc_uA_cm2 | Power_uW_cm2 | Stability_Hours | Temp_Range_C | Humidity_RH_pct | Evap_Rate_kg_m2_h | Test_Conditions | Page_Reference
P03 | Xixi Piao 2024 | 876 | 121.67 |  |  | 72 | 20-60 | 40-80 |  | Ambient | P.5-6
P04 | Hu 2022 | 530 | 2.28 |  | 685 | 6 | 25 | 50 | 0.31 | Controlled RH | P.3-6
P05 | Xue 2017 | 1000 | 0.15 |  | 0.053 | 24 | 25 | 30-95 |  | Variable RH | P.3-4
P06 | Li 2023 | 420 | 0.528 |  | 0.018 | 24 | 25 | 50 |  | Ambient | P.6-7
P07 | GO Sponges | 630 |  |  | 1740 | 24 | 25 | 50 |  | UV+O3 | P.5-6
P08 | Liu 2023 | 710 | 700 | 700 | 124.5 | 24 | 25-60 | 50 |  | 1 sun | P.4-5
P09 | CB Cotton | 400 | 23.6 |  | 14.8 | 24 | 25 | 50 |  | 1 sun | P.3-4
P10 | s41467 | 780 | 7.5 |  | 0.7 | 240 | -5 to 35 | 40-90 | 0.58 | Continuous | P.3-5
P11 | CuO/ZnO |  | 506 | 506 |  |  | 25 |  |  | Photocatalysis | P.4-5
P12 | ZnO/NiO |  | 9690 | 9690 |  |  | 25 |  |  | Photocatalysis | P.4-5

## Fabrication_Protocols
Method_ID | Method_Name | Papers_Using | Key_Steps | Temperature_C | Duration | Equipment_Needed | Complexity | Scalability | Page_Reference
F01 | Dip-Coating | CB Cotton, Liu 2023, Xixi Piao | 1) Prepare ink 2) Immerse substrate 3) Dry 60-100C | 60-100 | 30min-12h | Oven, ultrasonic bath | Low | High | CB P.2, Liu P.2
F02 | Freeze-Drying | GO Sponges | 1) Disperse GO 2) Freeze 24h 3) Freeze-dry 4) Anneal 200C | -80 to 200 | 24h + 3.5h | Freeze dryer, muffle furnace | Medium | Medium | GO P.2
F03 | Carbonization | Li 2023, Xue 2017 | 1) Wash/grind 2) Carbonize 500-800C under N2 3) Wash/dry | 500-800 | 2h | Tube furnace, ball mill | High | Medium | Li P.2, Xue P.6
F04 | In-situ Polymerization | Xixi Piao 2024 | 1) Soak with monomer 2) Apply pressure 3) Add oxidant | RT | 10 min | Pressure vessel | Medium | Medium | Xixi P.3
F05 | Biofilm Deposition | Hu 2022 | 1) Culture bacteria 2) Drop 300uL 3) Air dry | RT | Several hours | Anaerobic chamber | High | Low | Hu P.2, 8
F06 | Sol-Gel Synthesis | CuO/ZnO | 1) Dissolve precursors 2) Gel 65C 3) Calcinate 400-550C | 40-550 | 12h + 3-4h | Hot plate, furnace | High | Medium | CuO/ZnO P.2
F07 | Bilayer Assembly | s41467 | 1) Prepare layers 2) Press 0.5 MPa 3) Encapsulate edges | 100 | 30 min | Press, oven | Low | High | s41467 P.7
F08 | Flame Synthesis | Xue 2017 | 1) Position substrate 2) Flame treatment 3) Collect CB | 790-830 | 5 min | Ethanol burner, quartz | Low | Low | Xue P.3

## Key_Parameters
Rank | Parameter | Importance_Tier | Effect_on_Performance | Optimal_Range | Best_Value_Reported | Evidence_Source | Page_Reference
1 | Evaporation Rate | Tier 1 Critical | Direct correlation (+0.5482 coefficient) | Higher is better | 6.8 kg/m2/h | PLS-PM analysis | Hu P.6
2 | Humidity Gradient | Tier 1 Critical | Driving force for ion migration | 50-60% RH | 50-60% | Multiple papers | Multiple
3 | Surface Functional Groups (O/C) | Tier 1 Critical | Determines hydrophilicity & ion interaction | O/C > 0.2 | 0.26 (FClig-800) | Li 2023 comparison | Li P.6
4 | Zeta Potential | Tier 1 Critical | Surface charge affects ion selectivity | More negative better | -33.2 mV | Xixi Piao, Xue | Xixi P.6, Xue P.3
5 | Pore Size | Tier 2 Important | Affects capillary force & ion transport | ~1 um (Debye length) | 1 um | Multiple | Multiple
6 | Temperature | Tier 2 Important | Affects evaporation kinetics | 30-40C | 40C | Xixi Piao | Xixi P.6
7 | Device Geometry | Tier 2 Important | Height, width, thickness all matter | 8cm H, 2cm W, 1mm T | Xixi Piao optimal | Xixi Piao | Xixi P.5-6
8 | Electrode Material | Tier 2 Important | Must avoid electrochemical reactions | Cu, Au, Carbon | Graphite/carbon | Hu 2022 | Hu P.3
9 | Wind Speed | Tier 2 Important | Enhances evaporation rate | 1.8-2.9 m/s | 1.8 m/s | Xixi Piao, Xue | Xixi P.7, Xue P.2
10 | Contact Angle | Tier 2 Important | Indicates hydrophilicity level | < 30 deg | 0 deg (instant) | Li 2023 | Li P.6

## Cellulose_Evidence
Evidence_ID | Source_Paper | Benefit_Category | Evidence_Description | Performance_Evidence | Page_Reference
C01 | ChemPlusChem | Stability | LiCl/cellulose bilayer long-term stability | 0.78V, 7.5uA, 10+ days | P.6
C02 | ChemPlusChem | Power | RC/CNT fibers high volume power density | 0.4 mW/cm3 | P.9
C03 | WEG Review | Evaporation | MWNT/cellulose high evaporation rate | 0.58 kg/m2/h dark, 1.48 sun | P.7
C04 | Xixi Piao | Hydrophilicity | Natural hydroxyl groups - 25 deg contact angle | 25 deg contact angle | P.5
C05 | Xixi Piao | Electrical | Wood-based PPy achieves 876mV, 121.67uA | 876mV, 121.67uA | P.5-6
C06 | Li 2023 | Fabrication | NO hydrophilic treatment required | Unique vs other carbons | P.5-6
C07 | Li 2023 | Hydrophilicity | Contact angle reaches 0 deg in seconds | Super-wetting | P.6
C08 | CB Cotton | Continuous Op | Capillary-driven 24h+ continuous operation | 24+ hours | P.2-3
C09 | CB Cotton | Multifunctional | Desalination: 29mL water + 0.825g salt/24h | 29mL + 0.825g/24h | P.1, 4
C10 | s41467 | Practical | Powers commercial devices (phones) | Phone charging demo | P.2
C11 | s41467 | Structure | Porous fluffy multilayer architecture | Moisture absorption | P.2
C12 | s41467 | Temp Stability | Wide temperature range operation | -5C to 35C | P.5
C13 | Liu 2023 | Separator | Filter paper critical for device function | 50mV without -> 710mV with | P.4

## Solar_Photocatalysis
Entry_ID | Paper | Type | Material_System | Mechanism | Performance_Enhancement | Application | Page_Reference
S01 | ChemPlusChem | Solar Heating | PPy@CuO photothermal | Photothermal conversion | 97.5% eff, 3.3 kg/m2/h | Evaporation boost | P.12
S02 | WEG Review | Solar Heating | Carbon sponge | Solar-vapor conversion | >100% eff, 292.9 W/m2 | Power generation | P.3
S03 | CB Cotton | Solar Heating | CB photothermal | Creates dry/wet interface | Continuous under 1 sun | Desalination + power | P.3-4
S04 | Liu 2023 | Solar Heating | CNT/CB absorption | Evaporation enhancement | 4.3->13.3->89.7 uA | Current boost | P.4-5
S05 | Shao 2023 | Solar Heating | BBNC evaporator | Photothermal + evaporation | 0.41V->0.52V (1 sun) | Voltage enhancement | P.24
S06 | s41467 | Solar Heating | Carbon black | Enhanced evaporation | >2x evaporation rate | Rate enhancement | P.3
S07 | CuO/ZnO | Photocatalysis | 9% CuO/ZnO | S-scheme heterojunction | 506 uA/cm2, 99% Hg reduction | Heavy metal removal | P.4-6
S08 | ZnO/NiO | Photocatalysis | ZnO/NiO p-n junction | Built-in electric field | ORR/OER catalysis | Zn-air battery | P.3-4
S09 | WEG Review | Photocatalysis | TiO2 nanowires | UV photocatalytic EDL | Enhanced generation | Power boost | P.8
S10 | Shao 2023 | Photocatalysis | PSSA/Rose Bengal | Photon harvesting | 0.92V, 1.55 mA/cm2 | Highest current | P.17
S11 | Shao 2023 | Photocatalysis | CNx/G. sulfurreducens | Heterojunction dual energy | 0.48V, 4 uA/cm2 | Dual energy harvest | P.17
S12 | ChemPlusChem | Solar Integration | GQDs MXene | Photothermal conversion | >100V, 45.6 uW/cm2 | High voltage | P.9

## CuO-ZnO_Workflow
Phase | Step | Task | Method | Temperature_C | Duration | Expected_Result | Reference
Phase 1 | 1 | ZnO Nanoparticle Synthesis | Sol-gel: Zn(NO3)2 + Poloxamer 188 in ethanol | 40->65->550 | 12h + 12h + 4h | Pure ZnO nanoparticles | CuO/ZnO P.2
Phase 1 | 2 | CuO/ZnO Heterostructure Formation | Add Cu(NO3)2 at 9 wt% ratio | 400 | 3h | 9% CuO/ZnO heterojunction | CuO/ZnO P.2
Phase 1 | 3 | Material Characterization | XRD, SEM/TEM, BET, XPS, UV-Vis | RT | 1-2 days | Confirm structure & properties | CuO/ZnO P.3
Phase 2 | 4 | Cellulose/Polyester Preparation | Commercial filter paper or electrospun | RT | 1 day | Porous hydrophilic substrate | s41467 P.7
Phase 2 | 5 | Substrate Treatment | O2 plasma treatment (130W, 1-5 min) | RT | 1-5 min | Contact angle < 30 deg | Xue P.1
Phase 3 | 6 | CuO-ZnO Coating | Dip-coating with PVDF binder (8:1:1) | 60-100 | 30min-2h | Uniform coating on substrate | CB Cotton P.2
Phase 3 | 7 | Electrode Assembly | Cu/Au/carbon electrodes, 2-5cm spacing | RT | 1h | Good ohmic contact | Hu P.3
Phase 4 | 8 | Electrical Characterization | Voc, Isc, I-V curves, power vs load | RT | 1-2 days | Voc: 0.5-1.0V, Isc: 1-50uA | Multiple
Phase 4 | 9 | Environmental Testing | RH 20-90%, Temp 20-60C, wind 0-3 m/s | -5 to 60 | 72+ hours | 24-72h stability | Multiple
Phase 4 | 10 | Solar Enhancement Testing | 1 sun illumination comparison | 25 + 1 sun | 1-2 days | 2-3x enhancement | CB Cotton P.3-4